## C-11,12 気中1
presure | strain1 | strain2
kN | μ | μ
0 | 0 | 0
6.6667 | 0 | 45
17.2727 | 15 | 165
24.8485 | 50 | 235
35.7576 | 115 | 325
45.4545 | 180 | 410
54.8485 | 255 | 485
64.5455 | 345 | 565
73.0303 | 435 | 630
79.697 | 515 | 695
86.3636 | 600 | 760
92.7273 | 695 | 830
98.7879 | 805 | 905
104.545 | 925 | 985
110 | 1080 | 1060
114.848 | 1250 | 1135
118.788 | 1455 | 1210
123.333 | 1710 | 1305
127.273 | 2050 | 1440

## C-11,12 気中2
presure | strain1 | strain2
kN | μ | μ
0 | 0 | 5
13.3333 | 180 | 10
22.4242 | 280 | 15
30.303 | 355 | 35
36.9697 | 410 | 60
44.2424 | 470 | 90
52.7273 | 540 | 115
61.8182 | 625 | 145
68.4848 | 695 | 165
67.5758 | 700 | 165
72.4242 | 750 | 185
83.9394 | 875 | 210
90.6061 | 970 | 220
97.2727 | 1080 | 235
103.636 | 1190 | 255
110 | 1325 | 280
117.273 | 1495 | 315
124.848 | 1725 | 370
131.818 | 2045 | 475
136.667 | 2445 | 655
137.576 | 2985 | 995

## C-11,12 気中3
presure | strain1 | strain2
kN | μ | μ
0 | 0 | 0
16.3636 | 50 | 180
25.4545 | 140 | 215
30 | 195 | 235
36.3636 | 260 | 260
43.6364 | 335 | 300
51.2121 | 415 | 340
59.3939 | 515 | 390
68.1818 | 625 | 455
77.2727 | 755 | 520
83.6364 | 865 | 570
89.3939 | 980 | 625
95.1515 | 1120 | 680
100.303 | 1270 | 750
105.152 | 1445 | 825
109.697 | 1635 | 915
115.152 | 1910 | 1045
118.182 | 2295 | 1210

## C-11,12 水中1
presure | strain1 | strain2
kN | μ | μ
0 | 0 | 0
13.6364 | 75 | 40
23.3333 | 145 | 55
30.303 | 190 | 75
39.3939 | 235 | 110
47.2727 | 275 | 140
46.6667 | 270 | 140
52.1212 | 290 | 170
59.697 | 320 | 205
63.9394 | 340 | 225
68.7879 | 360 | 250
73.9394 | 385 | 275
80 | 410 | 300
86.0606 | 440 | 330
92.7273 | 470 | 365
99.697 | 500 | 395
106.364 | 530 | 430
113.333 | 560 | 470
120.303 | 590 | 505
127.273 | 620 | 545
134.242 | 650 | 585
141.212 | 685 | 625
148.182 | 715 | 665
155.455 | 750 | 705
162.121 | 790 | 750
168.788 | 830 | 790
175.758 | 870 | 835
182.424 | 910 | 885
188.485 | 955 | 935
194.848 | 1000 | 990
200.909 | 1040 | 1040
206.667 | 1090 | 1100
212.121 | 1140 | 1160
217.273 | 1200 | 1225
222.121 | 1260 | 1305
226.364 | 1315 | 1395
230 | 1355 | 1525
232.424 | 1365 | 1710

## C-11,12 水中2
presure | strain1 | strain2
kN | μ | μ
0 | 0 | 0
8.4848 | 30 | 75
18.7879 | 80 | 135
23.6364 | 105 | 170
30.303 | 135 | 215
38.1818 | 170 | 270
48.1818 | 215 | 350
57.5758 | 260 | 420
65.7576 | 295 | 480
73.6364 | 330 | 535
81.8182 | 375 | 600
90 | 415 | 665
98.7879 | 455 | 735
107.576 | 500 | 805
115.758 | 545 | 875
121.515 | 575 | 925
126.97 | 605 | 980
132.727 | 635 | 1035
138.182 | 670 | 1090
143.636 | 700 | 1145
148.788 | 735 | 1205
153.636 | 775 | 1265
158.485 | 805 | 1335
162.727 | 840 | 1415
170 | 900 | 1525
174.242 | 940 | 1605
178.485 | 980 | 1690
184.545 | 1035 | 1815
190.303 | 1095 | 1965
196.061 | 1190 | 2105
202.727 | 1355 | 2295
207.879 | 1605 | 2570

## C-11,12 水中3
presure | strain1 | strain2
kN | μ | μ
0 | 0 | 0
14.5455 | 80 | 5
19.0909 | 90 | 10
24.2424 | 100 | 30
30.6061 | 105 | 90
37.8788 | 110 | 165
46.9697 | 495 | 265
56.3636 | 590 | 360
64.2424 | 680 | 430
72.4242 | 780 | 510
80 | 880 | 580
87.8788 | 970 | 650
95.1515 | 1075 | 715
101.212 | 1165 | 775
107.576 | 1250 | 830
114.242 | 1345 | 895
120.909 | 1450 | 960
129.697 | 1595 | 1055
138.182 | 1730 | 1140
146.364 | 1875 | 1225
154.848 | 2045 | 1315
161.212 | 2180 | 1410
166.667 | 2295 | 1505
173.333 | 2450 | 1630
183.03 | 2675 | 1835
192.121 | 2930 | 2060
197.576 | 3150 | 2260
203.636 | 3385 | 2485
210.909 | 3695 | 2795
217.879 | 4130 | 3240
222.121 | 4845 | 3985