## C-9,10 気中1
presure | strain1 | strain2
kN | μ | μ
0 | 0 | 0
13.0303 | 90 | 75
23.0303 | 215 | 70
32.4242 | 315 | 85
41.2121 | 390 | 115
50.6061 | 470 | 155
50.6061 | 475 | 155
58.7879 | 535 | 190
66.9697 | 605 | 240
76.3636 | 720 | 270
84.8485 | 830 | 310
93.0303 | 950 | 345
101.818 | 1080 | 390
109.091 | 1220 | 420
114.545 | 1345 | 450
120.303 | 1485 | 480
125.455 | 1635 | 505
130.303 | 1800 | 530
135.455 | 1955 | 575
141.818 | 2120 | 645
148.485 | 2310 | 740
155.758 | 2525 | 880
162.424 | 2755 | 1055
167.576 | 3005 | 1280
171.515 | 3310 | 1575
172.424 | 3750 | 1995

## C-9,10 気中2
presure | strain1 | strain2
kN | μ | μ
0 | 0 | 0
11.2121 | 40 | 85
20 | 65 | 160
27.5758 | 100 | 225
34.8485 | 145 | 275
43.0303 | 195 | 335
52.7273 | 260 | 410
61.5152 | 325 | 475
68.1818 | 375 | 525
78.7879 | 460 | 605
88.1818 | 540 | 685
95.1515 | 600 | 740
101.515 | 660 | 800
108.182 | 720 | 855
114.545 | 790 | 915
120.909 | 870 | 975
127.576 | 955 | 1035
133.636 | 1050 | 1100
139.697 | 1155 | 1160
145.455 | 1270 | 1225
150.909 | 1400 | 1295
156.061 | 1540 | 1370
160.909 | 1680 | 1460
167.273 | 1855 | 1585
172.727 | 2095 | 1750
176.97 | 2390 | 1930
178.485 | 2775 | 2105

## C-9,10気中３
presure | strain1 | strain2
kN | μ | μ
0 | 3735 | -145
0 | 0 | 0
11.8182 | 50 | 90
24.2424 | 100 | 155
32.1212 | 130 | 210
39.697 | 170 | 260
48.7879 | 225 | 320
58.1818 | 280 | 370
65.4545 | 335 | 415
73.3333 | 400 | 455
81.8182 | 475 | 500
90.303 | 555 | 540
99.0909 | 640 | 585
106.061 | 725 | 615
111.515 | 785 | 645
117.273 | 855 | 675
122.727 | 925 | 705
128.182 | 1005 | 730
135.455 | 1110 | 765
144.545 | 1270 | 810
152.727 | 1445 | 860
159.697 | 1640 | 920
165.455 | 1855 | 980
170.606 | 2105 | 1065
175.152 | 2430 | 1190
173.939 | 2875 | 1350

## C-9,10 水中1
presure | strain1 | strain2
kN | μ | μ
0 | 0 | 0
26.9697 | 180 | 70
34.5455 | 235 | 90
43.6364 | 290 | 130
53.9394 | 345 | 175
63.6364 | 390 | 230
72.4242 | 430 | 280
76.3636 | 450 | 300
85.4545 | 500 | 345
92.4242 | 525 | 390
100.303 | 560 | 445
108.788 | 595 | 505
117.273 | 630 | 565
125.758 | 670 | 625
134.242 | 710 | 690
142.727 | 750 | 760
151.212 | 790 | 835
159.394 | 825 | 905
164.545 | 850 | 960
170 | 880 | 1015
175.152 | 905 | 1075
180.606 | 930 | 1130
185.758 | 960 | 1190
190.909 | 985 | 1255
196.061 | 1015 | 1315
200.606 | 1045 | 1390
205.758 | 1075 | 1465
210.606 | 1105 | 1555
215.455 | 1135 | 1645
220 | 1170 | 1740
228.485 | 1225 | 1940
233.939 | 1260 | 2090
239.091 | 1290 | 2260
244.242 | 1335 | 2435
250 | 1385 | 2635
254.848 | 1445 | 2825
260 | 1540 | 3060
263.939 | 1660 | 3280
266.364 | 1845 | 3495

## C-9,10 水中2
presure | strain1 | strain2
kN | μ | μ
0 | 0 | 0
9.39394 | 20 | 55
13.3333 | 35 | 95
20.9091 | 65 | 145
32.4242 | 115 | 225
43.6364 | 170 | 285
56.9697 | 250 | 350
62.7273 | 290 | 375
63.9394 | 295 | 380
73.0303 | 340 | 430
81.5152 | 405 | 465
89.3939 | 470 | 490
98.1818 | 550 | 520
106.364 | 625 | 545
112.424 | 675 | 560
118.182 | 735 | 585
124.242 | 785 | 600
130 | 840 | 630
136.061 | 890 | 655
142.424 | 940 | 685
150 | 1010 | 725
157.879 | 1080 | 765
166.97 | 1160 | 825
176.364 | 1250 | 890
185.152 | 1345 | 955
194.242 | 1455 | 1025
202.727 | 1565 | 1095
211.212 | 1730 | 1140
219.394 | 1900 | 1190
226.667 | 2075 | 1250
232.727 | 2215 | 1320
238.182 | 2325 | 1420
243.333 | 2405 | 1540
248.182 | 2470 | 1685
252.424 | 2525 | 1870
257.273 | 2585 | 2275

## C-9,10 水中3
presure | strain1 | strain2
kN | μ | μ
0 | 0 | 0
17.8788 | 185 | 25
26.3636 | 217.5 | 50
35.7576 | 302.5 | 125
44.8485 | 372.5 | 185
52.1212 | 432.5 | 235
59.0909 | 492.5 | 285
66.3636 | 552.5 | 335
74.2424 | 617.5 | 390
82.1212 | 682.5 | 445
90.303 | 760 | 510
98.7879 | 835 | 575
107.273 | 910 | 640
115.758 | 992.5 | 710
123.03 | 1065 | 775
129.697 | 1127.5 | 830
136.364 | 1200 | 895
143.03 | 1265 | 955
149.697 | 1340 | 1020
156.364 | 1417.5 | 1090
163.03 | 1490 | 1155
169.697 | 1575 | 1230
176.061 | 1657.5 | 1305
182.727 | 1747.5 | 1390
188.788 | 1840 | 1475
194.848 | 1950 | 1580
201.212 | 2067.5 | 1695
206.97 | 2187.5 | 1815
213.333 | 2332.5 | 1960
218.788 | 2485 | 2115
224.545 | 2657.5 | 2290
234.848 | 2937.5 | 2590
243.939 | 3337.5 | 3045
250.606 | 3867.5 | 3675