## D-13,14 水中1
presure | strain1 | strain2
kN | μ | μ
0 | 0 | 0
19.0909 | 96 | 64
29.697 | 150 | 100
36.9697 | 192 | 128
45.1515 | 240 | 160
54.8485 | 294 | 196
63.3333 | 342 | 228
71.5152 | 387 | 258
79.697 | 435 | 290
88.4848 | 486 | 324
97.2727 | 537 | 358
105.152 | 585 | 390
110.606 | 612 | 408
115.455 | 645 | 430
120.606 | 672 | 448
126.364 | 708 | 472
133.939 | 753 | 502
141.818 | 801 | 534
150.606 | 855 | 570
158.788 | 909 | 606
166.97 | 963 | 642
174.545 | 1014 | 676
183.03 | 1065 | 710
190.606 | 1125 | 750
198.485 | 1173 | 782
206.061 | 1227 | 818
213.333 | 1281 | 854
221.212 | 1341 | 894
228.788 | 1398 | 932
236.667 | 1464 | 976
243.939 | 1527 | 1018
251.212 | 1590 | 1060
258.788 | 1656 | 1104
266.061 | 1725 | 1150
273.03 | 1785 | 1190
279.697 | 1854 | 1236
286.364 | 1926 | 1284
293.333 | 1998 | 1332
299.697 | 2076 | 1384
306.061 | 2160 | 1440
312.727 | 2259 | 1506
318.788 | 2364 | 1576
323.939 | 2484 | 1656
327.576 | 2643 | 1762

## D-13,14 水中2
presure | strain1 | strain2
kN | μ | μ
0 | 0 | 0
16.3636 | 48 | 72
30.303 | 96 | 144
40.303 | 126 | 189
49.0909 | 158 | 237
58.7879 | 192 | 288
66.3636 | 216 | 324
73.3333 | 244 | 366
80.9091 | 270 | 405
87.8788 | 296 | 444
95.7576 | 328 | 492
103.636 | 360 | 540
111.818 | 392 | 588
119.697 | 426 | 639
127.576 | 460 | 690
135.758 | 496 | 744
143.939 | 534 | 801
152.424 | 572 | 858
156.061 | 592 | 888
165.758 | 638 | 957
173.939 | 680 | 1020
181.818 | 722 | 1083
190 | 764 | 1146
198.182 | 810 | 1215
201.818 | 834 | 1251
216.97 | 914 | 1371
223.333 | 956 | 1434
232.424 | 1012 | 1518
241.515 | 1072 | 1608
250.606 | 1140 | 1710
258.788 | 1208 | 1812
267.273 | 1276 | 1914
274.848 | 1354 | 2031
282.424 | 1436 | 2154
289.394 | 1538 | 2307
295.152 | 1662 | 2493

## D-13,14 水中3
presure | strain1 | strain2
kN | μ | μ
0 | 0 | 0
20.6061 | 58 | 87
27.2727 | 80 | 120
40.6061 | 124 | 186
54.5455 | 174 | 261
68.4848 | 222 | 333
83.0303 | 274 | 411
93.6364 | 312 | 468
100.909 | 338 | 507
110 | 368 | 552
120 | 406 | 609
129.091 | 440 | 660
135.152 | 462 | 693
141.818 | 490 | 735
148.182 | 510 | 765
155.455 | 536 | 804
162.424 | 566 | 849
169.394 | 592 | 888
176.667 | 620 | 930
183.939 | 650 | 975
190.909 | 676 | 1014
198.182 | 704 | 1056
205.455 | 734 | 1101
212.424 | 764 | 1146
219.697 | 792 | 1188
226.667 | 820 | 1230
233.636 | 850 | 1275
240.606 | 880 | 1320
247.879 | 914 | 1371
254.545 | 944 | 1416
261.515 | 978 | 1467
268.485 | 1012 | 1518
274.848 | 1050 | 1575
283.03 | 1092 | 1638
292.121 | 1146 | 1719
300.909 | 1206 | 1809
307.879 | 1270 | 1905
310.303 | 1322 | 1983

## D-13,14 気中1
presure | strain1 | strain2
kN | μ | μ
0 | 0 | 0
16.6667 | 80 | 65
20.9091 | 110 | 85
25.7576 | 150 | 100
31.5152 | 185 | 125
38.7879 | 225 | 160
47.2727 | 270 | 210
53.9394 | 305 | 250
60.9091 | 345 | 290
68.1818 | 380 | 330
75.4545 | 415 | 375
83.3333 | 460 | 420
91.2121 | 500 | 470
99.0909 | 545 | 530
106.97 | 590 | 585
114.848 | 640 | 640
123.03 | 690 | 710
130.909 | 745 | 780
139.091 | 810 | 850
146.667 | 875 | 925
153.636 | 945 | 1005
162.121 | 1035 | 1105
168.788 | 1120 | 1205
175.152 | 1210 | 1320
180.909 | 1305 | 1465
186.061 | 1400 | 1635
190 | 1505 | 1860
192.424 | 1610 | 2150

## D-13,14 気中2
presure | strain1 | strain2
kN | μ | μ
0 | 0 | 0
6.6667 | 42 | 28
16.9697 | 114 | 76
19.0909 | 126 | 84
22.7273 | 150 | 100
30 | 204 | 136
35.7576 | 246 | 164
43.0303 | 291 | 194
51.2121 | 339 | 226
60.6061 | 402 | 268
70.6061 | 465 | 310
81.2121 | 540 | 360
91.8182 | 618 | 412
102.424 | 690 | 460
111.515 | 759 | 506
117.273 | 804 | 536
123.03 | 855 | 570
129.091 | 903 | 602
134.848 | 954 | 636
141.818 | 1011 | 674
149.697 | 1089 | 726
157.576 | 1170 | 780
165.455 | 1254 | 836
172.424 | 1347 | 898
179.091 | 1458 | 972
185.152 | 1590 | 1060
190.303 | 1746 | 1164

## D-13,14 気中3
presure | strain1 | strain2
kN | μ | μ
0 | 0 | 0
15.7576 | 54 | 81
30.6061 | 104 | 156
38.7879 | 134 | 201
48.1818 | 172 | 258
59.0909 | 214 | 321
71.2121 | 262 | 393
76.3636 | 280 | 420
80.6061 | 298 | 447
85.1515 | 316 | 474
90.303 | 340 | 510
96.0606 | 364 | 546
102.121 | 392 | 588
108.788 | 424 | 636
115.455 | 458 | 687
122.424 | 490 | 735
129.091 | 526 | 789
136.97 | 570 | 855
146.364 | 626 | 939
155.455 | 694 | 1041
164.545 | 770 | 1155
172.424 | 850 | 1275
178.788 | 938 | 1407
183.03 | 1018 | 1527
186.667 | 1158 | 1737