## 学生実験A-1.2.3
2019年学生実験 A-1.2.3班
計測日時 | 荷重（KN） | 温度（℃） | ひずみ1（μ） | ひずみ2（μ）
2019-04-17 15:05 | 0 | 22.7 | 0 | 0
2019-04-17 15:06 | 20.3182 | 22.8 | 420 | 289
2019-04-17 15:07 | 19.7667 | 22.9 | 417 | 285
2019-04-17 15:07 | 20.2545 | 22.9 | 417 | 285
2019-04-17 15:07 | 28.6939 | 22.8 | 585 | 441
2019-04-17 15:07 | 32.9121 | 22.8 | 659 | 507
2019-04-17 15:07 | 39.9303 | 22.9 | 799 | 635
2019-04-17 15:07 | 45.2697 | 22.8 | 889 | 716
2019-04-17 15:07 | 50.4182 | 22.8 | 984 | 803
2019-04-17 15:07 | 55.6424 | 22.8 | 1079 | 892
2019-04-17 15:07 | 61.0364 | 22.8 | 1179 | 987
2019-04-17 15:07 | 66.3606 | 22.8 | 1277 | 1082
2019-04-17 15:07 | 71.6697 | 22.8 | 1378 | 1178
2019-04-17 15:07 | 78.0515 | 22.8 | 1482 | 1279
2019-04-17 15:07 | 83.3121 | 22.8 | 1589 | 1384
2019-04-17 15:07 | 89.5 | 22.8 | 1696 | 1490
2019-04-17 15:07 | 95.1152 | 22.8 | 1793 | 1594
2019-04-17 15:07 | 100.261 | 22.8 | 1874 | 1700
2019-04-17 15:07 | 105.618 | 22.8 | 1962 | 1811
2019-04-17 15:07 | 110.348 | 22.8 | 2044 | 1910
2019-04-17 15:07 | 115.355 | 22.8 | 2130 | 1997
2019-04-17 15:07 | 119.697 | 22.8 | 2208 | 2077
2019-04-17 15:07 | 123.227 | 22.8 | 2282 | 2152
2019-04-17 15:07 | 128 | 22.8 | 2394 | 2241
2019-04-17 15:08 | 129.97 | 22.8 | 2489 | 2312
2019-04-17 15:08 | 136.364 | 22.8 | 23486 | 17341
2019-04-17 15:08 | 141 | 23 | 27035 | 20259
2019-04-17 15:08 | 145.727 | 23.3 | 31408 | 23932
2019-04-17 15:08 | 152.212 | 23.6 | 37101 | 28732
2019-04-17 15:08 | 157.394 | 23.8 | 43793 | 31972
2019-04-17 15:09 | 162.03 | 24 | 50820 | 36817
2019-04-17 15:09 | 165.758 | 24.2 | 58016 | 41732
2019-04-17 15:09 | 171.03 | 24.6 | 71431
2019-04-17 15:09 | 175.212 | 25.2 | 90232
2019-04-17 15:09 | 179.788 | 28