## 学生実験A-1.2.3
2019年学生実験 A-4.5.6班
計測日時 | 荷重（KN） | 温度（℃） | ひずみ1（μ） | ひずみ2（μ）
2019-04-17 16:54 | 0 | 22.5 | 0 | 0
2019-04-17 16:55 | 10.7 | 22.5 | 222 | 181
2019-04-17 16:55 | 16.9394 | 22.4 | 331 | 299
2019-04-17 16:55 | 25.1394 | 22.5 | 456 | 421
2019-04-17 16:55 | 31.6515 | 22.5 | 582 | 537
2019-04-17 16:55 | 39.1788 | 22.4 | 715 | 665
2019-04-17 16:55 | 47.1455 | 22.4 | 843 | 800
2019-04-17 16:55 | 54.5273 | 22.5 | 975 | 946
2019-04-17 16:55 | 62.5636 | 22.4 | 1110 | 1101
2019-04-17 16:55 | 72.4303 | 22.4 | 1257 | 1274
2019-04-17 16:55 | 81.7 | 22.4 | 1426 | 1457
2019-04-17 16:55 | 91.6212 | 22.4 | 1614 | 1625
2019-04-17 16:55 | 100.464 | 22.4 | 1808 | 1761
2019-04-17 16:55 | 107.739 | 22.4 | 1999 | 1879
2019-04-17 16:55 | 111.421 | 22.4 | 2135 | 1984
2019-04-17 16:55 | 111.17 | 22.4 | 2183 | 2008
2019-04-17 16:55 | 119.997 | 22.4 | 18536 | 17681
2019-04-17 16:55 | 122.891 | 22.4 | 20525 | 19348
2019-04-17 16:55 | 127.273 | 22.4 | 23760 | 22066
2019-04-17 16:55 | 132.909 | 22.5 | 28296 | 25855
2019-04-17 16:55 | 138.606 | 22.6 | 33015 | 29828
2019-04-17 16:56 | 143 | 22.7 | 37967 | 34018
2019-04-17 16:56 | 147.576 | 22.8 | 44555 | 39573
2019-04-17 16:56 | 151.394 | 22.9 | 49610
2019-04-17 16:56 | 156.848 | 23.2 | 60341
2019-04-17 16:56 | 162.242 | 23.7 | 74518
2019-04-17 16:56 | 165.485 | 24.4 | 95403