## 学生実験A-1.2.3
2019年学生実験 B-1.2.3班
計測日時 | 荷重（KN） | 温度（℃） | ひずみ1（μ） | ひずみ2（μ）
2019-04-24 15:03 | 0 | 24 | 0 | 0
2019-04-24 15:03 | 0.73636 | 24 | -1 | -1
2019-04-24 15:03 | 15.0061 | 23.9 | 222 | 330
2019-04-24 15:03 | 22.0061 | 23.9 | 379 | 479
2019-04-24 15:03 | 32.6121 | 23.9 | 561 | 643
2019-04-24 15:03 | 44.2212 | 23.9 | 782 | 840
2019-04-24 15:03 | 58.7303 | 23.9 | 1060 | 1090
2019-04-24 15:03 | 74.5182 | 23.9 | 1377 | 1370
2019-04-24 15:03 | 91.3242 | 23.8 | 1722 | 1647
2019-04-24 15:03 | 104.997 | 23.9 | 2008 | 1897
2019-04-24 15:03 | 113.136 | 23.8 | 2211 | 2232
2019-04-24 15:03 | 112.194 | 23.8 | 2128 | 2215
2019-04-24 15:04 | 119.061 | 23.8 | 18995 | 17471
2019-04-24 15:04 | 124.361 | 23.8 | 21789 | 20323
2019-04-24 15:04 | 130.152 | 23.9 | 26367 | 24859
2019-04-24 15:04 | 133.909 | 24 | 29352 | 27769
2019-04-24 15:04 | 139.242 | 24 | 34327 | 32575
2019-04-24 15:04 | 144.182 | 24.1 | 39555 | 37636
2019-04-24 15:04 | 148.455 | 24.2 | 45058 | 42902
2019-04-24 15:04 | 153.333 | 24.3 | 52533 | 50115
2019-04-24 15:04 | 156.818 | 24.4 | 60060
2019-04-24 15:04 | 161.758 | 24.8 | 74078
2019-04-24 15:04 | 166.424 | 25.3 | 94389