## 学生実験C-4.5.6
2019年学生実験 B-1.2.3班
計測日時 | 荷重（KN） | 温度（℃） | ひずみ1（μ） | ひずみ2（μ）
2019-05-08 16:33 | 0 | 19.9 | 0 | 0
2019-05-08 16:33 | 5.097 | 19.9 | 126 | 88
2019-05-08 16:33 | 14.8545 | 19.9 | 289 | 297
2019-05-08 16:33 | 24.5273 | 19.9 | 472 | 502
2019-05-08 16:33 | 37.3121 | 19.9 | 703 | 756
2019-05-08 16:34 | 50.0061 | 19.9 | 973 | 1047
2019-05-08 16:34 | 65.8455 | 19.9 | 1267 | 1369
2019-05-08 16:34 | 82.297 | 19.9 | 1584 | 1713
2019-05-08 16:34 | 98.4788 | 19.8 | 1887 | 1987
2019-05-08 16:34 | 109.118 | 19.8 | 2130 | 2155
2019-05-08 16:34 | 111.467 | 19.8 | 2259 | 2239
2019-05-08 16:34 | 119.112 | 19.8 | 25087 | 25845
2019-05-08 16:34 | 122.515 | 19.8 | 27757 | 28416
2019-05-08 16:34 | 127.152 | 19.9 | 32266 | 32815
2019-05-08 16:34 | 132.97 | 20 | 38666 | 39137
2019-05-08 16:34 | 136.788 | 20.1 | 43615 | 43825
2019-05-08 16:34 | 142.182 | 20.2 |  | 51662
2019-05-08 16:34 | 146.212 | 20.4 |  | 59891
2019-05-08 16:34 | 150.939 | 20.6 |  | 72300