## Sheet1
| 荷重【KN】 | ひずみ1(μ) | ひずみ2(μ) | 温度(°)
42137.6677 | 0.648 | 0 | 1 | 28.7
42137.6677 | 1.206 | 2 | 2 | 28.7
42137.6678 | 13.008 | 270 | 206 | 28.7
42137.6678 | 20.688 | 400 | 363 | 28.7
42137.6678 | 30.237 | 571 | 539 | 28.7
42137.6679 | 41.154 | 771 | 751 | 28.7
42137.6679 | 53.382 | 998 | 992 | 28.7
42137.6679 | 66.807 | 1241 | 1258 | 28.7
42137.668 | 82.044 | 1520 | 1548 | 28.7
42137.668 | 94.131 | 1786 | 1798 | 28.7
42137.668 | 104.22 | 1986 | 2027 | 28.6
42137.668 | 110.7 | 2235 | 2205 | 28.6
42137.6681 | 110.289 | 6610 | 8931 | 28.6
42137.6682 | 120.111 | 28672 | 27363 | 28.6
42137.6682 | 124.872 | 31804 | 30404 | 28.7
42137.6682 | 129.282 | 37411 | 71880 | 28.8
42137.6683 | 131.892 | 40853 |  | 28.9
42137.6683 | 137.382 | 49092 |  | 29.1
42137.6684 | 142.662 | 57792 |  | 29.4
42137.6684 | 147.162 | 67115 |  | 29.7
42137.6685 | 152.022 | 83273 |  | 30.2
42137.6686 | 156.042 | 104480 |  | 30.9